## Full1
ExpId	TribuId	Date	DaqFile	MotorFile	Capacitorld	RloadId	ContactForce	InitialPosition	FinalPosition	ContactPosition	CurrentTh	Latency	MeasuredParameterMotor	SampleRateDAQ(Hz)	SampleRateMotor(Hz)	SamplestoReadDAQ	SamplestoReadMotor	ReadingTime (s)	Electrode rGO	MotorSpeedDown(m/s)	MotorAccelerationDown(m/s)	MotorDecelerationDown(m/s)	Motor Speed Up(m/s)	Motor AccelerationUp(m/s)	MotorDecelerationUp(m/s)	MotorForceMax	T2(ms) contact time	T1(ms)	Comments
2909-R1	AuSiO2PI5878G-Au	29/09/2025	2909DAQ\\DAQ01.tdms	2909Motor\\Motor01.csv	none	1		-54	-58,2	3	5,00E-07	1,00E-02	Pos(mm), F(N), Target Force(N)	20000	200	273000	2730	13,645	no	0,5	0,5	0,5	0,5	0,5	0,5
2909-R10	AuSiO2PI5878G-Au	29/09/2025	2909DAQ\\DAQ02.tdms	2909Motor\\Motor02.csv	none	R10S2		-54	-58,2	3	5,00E-07	1,00E-02	Pos(mm), F(N), Target Force(N)	20000	200	273000	2730	13,645	no	0,5	0,5	0,5	0,5	0,5	0,5
2909-R20	AuSiO2PI5878G-Au	29/09/2025	2909DAQ\\DAQ03.tdms	2909Motor\\Motor03.csv	none	R20S2		-54	-58,2	3	5,00E-07	1,00E-02	Pos(mm), F(N), Target Force(N)	20000	200	273000	2730	13,645	no	0,5	0,5	0,5	0,5	0,5	0,5
2909-R30	AuSiO2PI5878G-Au	29/09/2025	2909DAQ\\DAQ04.tdms	2909Motor\\Motor04.csv	none	R30S2		-54	-58,2	3	5,00E-07	1,00E-02	Pos(mm), F(N), Target Force(N)	20000	200	273000	2730	13,645	no	0,5	0,5	0,5	0,5	0,5	0,5
2909-R40	AuSiO2PI5878G-Au	29/09/2025	2909DAQ\\DAQ05.tdms	2909Motor\\Motor05.csv	none	R40S2		-54	-58,2	3	5,00E-07	1,00E-02	Pos(mm), F(N), Target Force(N)	20000	200	273000	2730	13,645	no	0,5	0,5	0,5	0,5	0,5	0,5
2909-R50	AuSiO2PI5878G-Au	29/09/2025	2909DAQ\\DAQ06.tdms	2909Motor\\Motor06.csv	none	R50S2		-54	-58,2	3	5,00E-07	1,00E-02	Pos(mm), F(N), Target Force(N)	20000	200	273000	2730	13,645	no	0,5	0,5	0,5	0,5	0,5	0,5
2909-R60	AuSiO2PI5878G-Au	29/09/2025	2909DAQ\\DAQ07.tdms	2909Motor\\Motor07.csv	none	R60S2		-54	-58,2	3	5,00E-07	1,00E-02	Pos(mm), F(N), Target Force(N)	20000	200	273000	2730	13,645	no	0,5	0,5	0,5	0,5	0,5	0,5
2909-R70	AuSiO2PI5878G-Au	29/09/2025	2909DAQ\\DAQ08.tdms	2909Motor\\Motor08.csv	none	R70S2		-54	-58,2	3	5,00E-07	1,00E-02	Pos(mm), F(N), Target Force(N)	20000	200	273000	2730	13,645	no	0,5	0,5	0,5	0,5	0,5	0,5
2909-R80	AuSiO2PI5878G-Au	29/09/2025	2909DAQ\\DAQ09.tdms	2909Motor\\Motor09.csv	none	R80S2		-54	-58,2	3	5,00E-07	1,00E-02	Pos(mm), F(N), Target Force(N)	20000	200	273000	2730	13,645	no	0,5	0,5	0,5	0,5	0,5	0,5
2909-R90	AuSiO2PI5878G-Au	29/09/2025	2909DAQ\\DAQ10.tdms	2909Motor\\Motor10.csv	none	R90S2		-54	-58,2	3	5,00E-07	1,00E-02	Pos(mm), F(N), Target Force(N)	20000	200	273000	2730	13,645	no	0,5	0,5	0,5	0,5	0,5	0,5
2909-R100	AuSiO2PI5878G-Au	29/09/2025	2909DAQ\\DAQ11.tdms	2909Motor\\Motor11.csv	none	R100S2		-54	-58,2	3	5,00E-07	1,00E-02	Pos(mm), F(N), Target Force(N)	20000	200	273000	2730	13,645	no	0,5	0,5	0,5	0,5	0,5	0,5
0110-R1	AuSiO2Nylon6-Au	01/10/2025	0110DAQ\\DAQ01.tdms	0110Motor\\Motor01.csv	none	1		-54	-58,2	3	5,00E-07	1,00E-02	Pos(mm), F(N), Target Force(N)	20000	200	273000	2730	13,645	no	0,5	0,5	0,5	0,5	0,5	0,5
0110-R10	AuSiO2Nylon6-Au	01/10/2025	0110DAQ\\DAQ02.tdms	0110Motor\\Motor02.csv	none	R10S2		-54	-58,2	3	5,00E-07	1,00E-02	Pos(mm), F(N), Target Force(N)	20000	200	273000	2730	13,645	no	0,5	0,5	0,5	0,5	0,5	0,5
0110-R20	AuSiO2Nylon6-Au	01/10/2025	0110DAQ\\DAQ03.tdms	0110Motor\\Motor03.csv	none	R20S2		-54	-58,2	3	5,00E-07	1,00E-02	Pos(mm), F(N), Target Force(N)	20000	200	273000	2730	13,645	no	0,5	0,5	0,5	0,5	0,5	0,5
0110-R30	AuSiO2Nylon6-Au	01/10/2025	0110DAQ\\DAQ04.tdms	0110Motor\\Motor04.csv	none	R30S2		-54	-58,2	3	5,00E-07	1,00E-02	Pos(mm), F(N), Target Force(N)	20000	200	273000	2730	13,645	no	0,5	0,5	0,5	0,5	0,5	0,5
0110-R40	AuSiO2Nylon6-Au	01/10/2025	0110DAQ\\DAQ05.tdms	0110Motor\\Motor05.csv	none	R40S2		-54	-58,2	3	5,00E-07	1,00E-02	Pos(mm), F(N), Target Force(N)	20000	200	273000	2730	13,645	no	0,5	0,5	0,5	0,5	0,5	0,5
0110-R50	AuSiO2Nylon6-Au	01/10/2025	0110DAQ\\DAQ06.tdms	0110Motor\\Motor06.csv	none	R50S2		-54	-58,2	3	5,00E-07	1,00E-02	Pos(mm), F(N), Target Force(N)	20000	200	273000	2730	13,645	no	0,5	0,5	0,5	0,5	0,5	0,5
0110-R60	AuSiO2Nylon6-Au	01/10/2025	0110DAQ\\DAQ07.tdms	0110Motor\\Motor07.csv	none	R60S2		-54	-58,2	3	5,00E-07	1,00E-02	Pos(mm), F(N), Target Force(N)	20000	200	273000	2730	13,645	no	0,5	0,5	0,5	0,5	0,5	0,5
0110-R70	AuSiO2Nylon6-Au	01/10/2025	0110DAQ\\DAQ08.tdms	0110Motor\\Motor08.csv	none	R70S2		-54	-58,2	3	5,00E-07	1,00E-02	Pos(mm), F(N), Target Force(N)	20000	200	273000	2730	13,645	no	0,5	0,5	0,5	0,5	0,5	0,5
0110-R80	AuSiO2Nylon6-Au	01/10/2025	0110DAQ\\DAQ09.tdms	0110Motor\\Motor09.csv	none	R80S2		-54	-58,2	3	5,00E-07	1,00E-02	Pos(mm), F(N), Target Force(N)	20000	200	273000	2730	13,645	no	0,5	0,5	0,5	0,5	0,5	0,5
0110-R90	AuSiO2Nylon6-Au	01/10/2025	0110DAQ\\DAQ10.tdms	0110Motor\\Motor10.csv	none	R90S2		-54	-58,2	3	5,00E-07	1,00E-02	Pos(mm), F(N), Target Force(N)	20000	200	273000	2730	13,645	no	0,5	0,5	0,5	0,5	0,5	0,5
0110-R100	AuSiO2Nylon6-Au	01/10/2025	0110DAQ\\DAQ11.tdms	0110Motor\\Motor11.csv	none	R100S2		-54	-58,2	3	5,00E-07	1,00E-02	Pos(mm), F(N), Target Force(N)	20000	200	273000	2730	13,645	no	0,5	0,5	0,5	0,5	0,5	0,5
1405-2525-01	PI2525Au-Sampling	14/05/2025	1405DAQ/1405DAQ01.tdms	1405Motor/1405Motor01.csv	none	100	30N	-58	-60	0,8	5,00E-07	1,00E-02	Pos(mm), F(N), Target Force(N)	1250	125	20480	2048	16,376	no	0,5	15	15	0,5	15	15	30 N
1405-2525-02	PI2525Au-Sampling	14/05/2025	1405DAQ/1405DAQ02.tdms	1405Motor/1405Motor02.csv	none	100	30N	-58	-60	0,8	5,00E-07	1,00E-02	Pos(mm), F(N), Target Force(N)	500	500	2048	2048	4,094	no	0,5	15	15	0,5	15	15	30 N

0110-2-R1	AuNylon6-Au	01/10/2025	0110DAQ\\DAQ12.tdms	0110Motor\\Motor12.csv	none	1		-54	-58,2	3	5,00E-07	1,00E-02	Pos(mm), F(N), Target Force(N)	20000	200	273000	2730	13,645	no	0,5	0,5	0,5	0,5	0,5	0,5
0110-2-R10	AuNylon6-Au	01/10/2025	0110DAQ\\DAQ13.tdms	0110Motor\\Motor13.csv	none	R10S2		-54	-58,2	3	5,00E-07	1,00E-02	Pos(mm), F(N), Target Force(N)	20000	200	273000	2730	13,645	no	0,5	0,5	0,5	0,5	0,5	0,5
0110-2-R20	AuNylon6-Au	01/10/2025	0110DAQ\\DAQ14.tdms	0110Motor\\Motor14.csv	none	R20S2		-54	-58,2	3	5,00E-07	1,00E-02	Pos(mm), F(N), Target Force(N)	20000	200	273000	2730	13,645	no	0,5	0,5	0,5	0,5	0,5	0,5
0110-2-R30	AuNylon6-Au	01/10/2025	0110DAQ\\DAQ15.tdms	0110Motor\\Motor15.csv	none	R30S2		-54	-58,2	3	5,00E-07	1,00E-02	Pos(mm), F(N), Target Force(N)	20000	200	273000	2730	13,645	no	0,5	0,5	0,5	0,5	0,5	0,5
0110-2-R40	AuNylon6-Au	01/10/2025	0110DAQ\\DAQ16.tdms	0110Motor\\Motor16.csv	none	R40S2		-54	-58,2	3	5,00E-07	1,00E-02	Pos(mm), F(N), Target Force(N)	20000	200	273000	2730	13,645	no	0,5	0,5	0,5	0,5	0,5	0,5
0110-2-R50	AuNylon6-Au	01/10/2025	0110DAQ\\DAQ17.tdms	0110Motor\\Motor17.csv	none	R50S2		-54	-58,2	3	5,00E-07	1,00E-02	Pos(mm), F(N), Target Force(N)	20000	200	273000	2730	13,645	no	0,5	0,5	0,5	0,5	0,5	0,5
0110-2-R60	AuNylon6-Au	01/10/2025	0110DAQ\\DAQ18.tdms	0110Motor\\Motor18.csv	none	R60S2		-54	-58,2	3	5,00E-07	1,00E-02	Pos(mm), F(N), Target Force(N)	20000	200	273000	2730	13,645	no	0,5	0,5	0,5	0,5	0,5	0,5
0110-2-R70	AuNylon6-Au	01/10/2025	0110DAQ\\DAQ19.tdms	0110Motor\\Motor19.csv	none	R70S2		-54	-58,2	3	5,00E-07	1,00E-02	Pos(mm), F(N), Target Force(N)	20000	200	273000	2730	13,645	no	0,5	0,5	0,5	0,5	0,5	0,5
0110-2-R80	AuNylon6-Au	01/10/2025	0110DAQ\\DAQ20.tdms	0110Motor\\Motor20.csv	none	R80S2		-54	-58,2	3	5,00E-07	1,00E-02	Pos(mm), F(N), Target Force(N)	20000	200	273000	2730	13,645	no	0,5	0,5	0,5	0,5	0,5	0,5
0110-2-R90	AuNylon6-Au	01/10/2025	0110DAQ\\DAQ21.tdms	0110Motor\\Motor21.csv	none	R90S2		-54	-58,2	3	5,00E-07	1,00E-02	Pos(mm), F(N), Target Force(N)	20000	200	273000	2730	13,645	no	0,5	0,5	0,5	0,5	0,5	0,5
0110-2-R100	AuNylon6-Au	01/10/2025	0110DAQ\\DAQ22.tdms	0110Motor\\Motor22.csv	none	R100S2		-54	-58,2	3	5,00E-07	1,00E-02	Pos(mm), F(N), Target Force(N)	20000	200	273000	2730	13,645	no	0,5	0,5	0,5	0,5	0,5	0,5
0110-3-R1	AuSiO2Nylon6-PI5878GSiO2Au	01/10/2025	0110DAQ\\DAQ23.tdms	0110Motor\\Motor23.csv	none	1		-54	-58,2	3	5,00E-07	1,00E-02	Pos(mm), F(N), Target Force(N)	20000	200	273000	2730	13,645	no	0,5	0,5	0,5	0,5	0,5	0,5
0110-3-R10	AuSiO2Nylon6-PI5878GSiO2Au	01/10/2025	0110DAQ\\DAQ24.tdms	0110Motor\\Motor24.csv	none	R10S2		-54	-58,2	3	5,00E-07	1,00E-02	Pos(mm), F(N), Target Force(N)	20000	200	273000	2730	13,645	no	0,5	0,5	0,5	0,5	0,5	0,5
0110-3-R20	AuSiO2Nylon6-PI5878GSiO2Au	01/10/2025	0110DAQ\\DAQ25.tdms	0110Motor\\Motor25.csv	none	R20S2		-54	-58,2	3	5,00E-07	1,00E-02	Pos(mm), F(N), Target Force(N)	20000	200	273000	2730	13,645	no	0,5	0,5	0,5	0,5	0,5	0,5
0110-3-R30	AuSiO2Nylon6-PI5878GSiO2Au	01/10/2025	0110DAQ\\DAQ26.tdms	0110Motor\\Motor26.csv	none	R30S2		-54	-58,2	3	5,00E-07	1,00E-02	Pos(mm), F(N), Target Force(N)	20000	200	273000	2730	13,645	no	0,5	0,5	0,5	0,5	0,5	0,5
0110-3-R40	AuSiO2Nylon6-PI5878GSiO2Au	01/10/2025	0110DAQ\\DAQ27.tdms	0110Motor\\Motor27.csv	none	R40S2		-54	-58,2	3	5,00E-07	1,00E-02	Pos(mm), F(N), Target Force(N)	20000	200	273000	2730	13,645	no	0,5	0,5	0,5	0,5	0,5	0,5
0110-3-R50	AuSiO2Nylon6-PI5878GSiO2Au	01/10/2025	0110DAQ\\DAQ28.tdms	0110Motor\\Motor28.csv	none	R50S2		-54	-58,2	3	5,00E-07	1,00E-02	Pos(mm), F(N), Target Force(N)	20000	200	273000	2730	13,645	no	0,5	0,5	0,5	0,5	0,5	0,5
0110-3-R60	AuSiO2Nylon6-PI5878GSiO2Au	01/10/2025	0110DAQ\\DAQ29.tdms	0110Motor\\Motor29.csv	none	R60S2		-54	-58,2	3	5,00E-07	1,00E-02	Pos(mm), F(N), Target Force(N)	20000	200	273000	2730	13,645	no	0,5	0,5	0,5	0,5	0,5	0,5
0110-3-R70	AuSiO2Nylon6-PI5878GSiO2Au	01/10/2025	0110DAQ\\DAQ30.tdms	0110Motor\\Motor30.csv	none	R70S2		-54	-58,2	3	5,00E-07	1,00E-02	Pos(mm), F(N), Target Force(N)	20000	200	273000	2730	13,645	no	0,5	0,5	0,5	0,5	0,5	0,5
0110-3-R80	AuSiO2Nylon6-PI5878GSiO2Au	01/10/2025	0110DAQ\\DAQ31.tdms	0110Motor\\Motor31.csv	none	R80S2		-54	-58,2	3	5,00E-07	1,00E-02	Pos(mm), F(N), Target Force(N)	20000	200	273000	2730	13,645	no	0,5	0,5	0,5	0,5	0,5	0,5
0110-3-R90	AuSiO2Nylon6-PI5878GSiO2Au	01/10/2025	0110DAQ\\DAQ32.tdms	0110Motor\\Motor32.csv	none	R90S2		-54	-58,2	3	5,00E-07	1,00E-02	Pos(mm), F(N), Target Force(N)	20000	200	273000	2730	13,645	no	0,5	0,5	0,5	0,5	0,5	0,5
0110-3-R100	AuSiO2Nylon6-PI5878GSiO2Au	01/10/2025	0110DAQ\\DAQ33.tdms	0110Motor\\Motor33.csv	none	R100S2		-54	-58,2	3	5,00E-07	1,00E-02	Pos(mm), F(N), Target Force(N)	20000	200	273000	2730	13,645	no	0,5	0,5	0,5	0,5	0,5	0,5
0210-R1	AuSiO2-Nylon6Au	02/10/2025	0210DAQ\\DAQ01.tdms	0210Motor\\Motor01.csv	none	1		-54	-58,2	3	5,00E-07	1,00E-02	Pos(mm), F(N), Target Force(N)	20000	200	273000	2730	13,645	no	0,5	0,5	0,5	0,5	0,5	0,5
0210-R10	AuSiO2-Nylon6Au	02/10/2025	0210DAQ\\DAQ02.tdms	0210Motor\\Motor02.csv	none	R10S2		-54	-58,2	3	5,00E-07	1,00E-02	Pos(mm), F(N), Target Force(N)	20000	200	273000	2730	13,645	no	0,5	0,5	0,5	0,5	0,5	0,5
0210-R20	AuSiO2-Nylon6Au	02/10/2025	0210DAQ\\DAQ03.tdms	0210Motor\\Motor03.csv	none	R20S2		-54	-58,2	3	5,00E-07	1,00E-02	Pos(mm), F(N), Target Force(N)	20000	200	273000	2730	13,645	no	0,5	0,5	0,5	0,5	0,5	0,5
0210-R30	AuSiO2-Nylon6Au	02/10/2025	0210DAQ\\DAQ04.tdms	0210Motor\\Motor04.csv	none	R30S2		-54	-58,2	3	5,00E-07	1,00E-02	Pos(mm), F(N), Target Force(N)	20000	200	273000	2730	13,645	no	0,5	0,5	0,5	0,5	0,5	0,5
0210-R40	AuSiO2-Nylon6Au	02/10/2025	0210DAQ\\DAQ05.tdms	0210Motor\\Motor05.csv	none	R40S2		-54	-58,2	3	5,00E-07	1,00E-02	Pos(mm), F(N), Target Force(N)	20000	200	273000	2730	13,645	no	0,5	0,5	0,5	0,5	0,5	0,5
0210-R50	AuSiO2-Nylon6Au	02/10/2025	0210DAQ\\DAQ06.tdms	0210Motor\\Motor06.csv	none	R50S2		-54	-58,2	3	5,00E-07	1,00E-02	Pos(mm), F(N), Target Force(N)	20000	200	273000	2730	13,645	no	0,5	0,5	0,5	0,5	0,5	0,5
0210-R60	AuSiO2-Nylon6Au	02/10/2025	0210DAQ\\DAQ07.tdms	0210Motor\\Motor07.csv	none	R60S2		-54	-58,2	3	5,00E-07	1,00E-02	Pos(mm), F(N), Target Force(N)	20000	200	273000	2730	13,645	no	0,5	0,5	0,5	0,5	0,5	0,5
0210-R70	AuSiO2-Nylon6Au	02/10/2025	0210DAQ\\DAQ08.tdms	0210Motor\\Motor08.csv	none	R70S2		-54	-58,2	3	5,00E-07	1,00E-02	Pos(mm), F(N), Target Force(N)	20000	200	273000	2730	13,645	no	0,5	0,5	0,5	0,5	0,5	0,5
0210-R80	AuSiO2-Nylon6Au	02/10/2025	0210DAQ\\DAQ09.tdms	0210Motor\\Motor09.csv	none	R80S2		-54	-58,2	3	5,00E-07	1,00E-02	Pos(mm), F(N), Target Force(N)	20000	200	273000	2730	13,645	no	0,5	0,5	0,5	0,5	0,5	0,5
0210-R90	AuSiO2-Nylon6Au	02/10/2025	0210DAQ\\DAQ10.tdms	0210Motor\\Motor10.csv	none	R90S2		-54	-58,2	3	5,00E-07	1,00E-02	Pos(mm), F(N), Target Force(N)	20000	200	273000	2730	13,645	no	0,5	0,5	0,5	0,5	0,5	0,5
0210-R100	AuSiO2-Nylon6Au	02/10/2025	0210DAQ\\DAQ11.tdms	0210Motor\\Motor11.csv	none	R100S2		-54	-58,2	3	5,00E-07	1,00E-02	Pos(mm), F(N), Target Force(N)	20000	200	273000	2730	13,645	no	0,5	0,5	0,5	0,5	0,5	0,5
0210-2-R1	AuAlO3Nylon6-Au	02/10/2025	0210DAQ\\DAQ12.tdms	0210Motor\\Motor12.csv	none	1		-54	-58,2	3	5,00E-07	1,00E-02	Pos(mm), F(N), Target Force(N)	20000	200	273000	2730	13,645	no	0,5	0,5	0,5	0,5	0,5	0,5
0210-2-R10	AuAlO3Nylon6-Au	02/10/2025	0210DAQ\\DAQ13.tdms	0210Motor\\Motor13.csv	none	R10S2		-54	-58,2	3	5,00E-07	1,00E-02	Pos(mm), F(N), Target Force(N)	20000	200	273000	2730	13,645	no	0,5	0,5	0,5	0,5	0,5	0,5
0210-2-R20	AuAlO3Nylon6-Au	02/10/2025	0210DAQ\\DAQ14.tdms	0210Motor\\Motor14.csv	none	R20S2		-54	-58,2	3	5,00E-07	1,00E-02	Pos(mm), F(N), Target Force(N)	20000	200	273000	2730	13,645	no	0,5	0,5	0,5	0,5	0,5	0,5
0210-2-R30	AuAlO3Nylon6-Au	02/10/2025	0210DAQ\\DAQ15.tdms	0210Motor\\Motor15.csv	none	R30S2		-54	-58,2	3	5,00E-07	1,00E-02	Pos(mm), F(N), Target Force(N)	20000	200	273000	2730	13,645	no	0,5	0,5	0,5	0,5	0,5	0,5
0210-2-R40	AuAlO3Nylon6-Au	02/10/2025	0210DAQ\\DAQ16.tdms	0210Motor\\Motor16.csv	none	R40S2		-54	-58,2	3	5,00E-07	1,00E-02	Pos(mm), F(N), Target Force(N)	20000	200	273000	2730	13,645	no	0,5	0,5	0,5	0,5	0,5	0,5
0210-2-R50	AuAlO3Nylon6-Au	02/10/2025	0210DAQ\\DAQ17.tdms	0210Motor\\Motor17.csv	none	R50S2		-54	-58,2	3	5,00E-07	1,00E-02	Pos(mm), F(N), Target Force(N)	20000	200	273000	2730	13,645	no	0,5	0,5	0,5	0,5	0,5	0,5
0210-2-R60	AuAlO3Nylon6-Au	02/10/2025	0210DAQ\\DAQ18.tdms	0210Motor\\Motor18.csv	none	R60S2		-54	-58,2	3	5,00E-07	1,00E-02	Pos(mm), F(N), Target Force(N)	20000	200	273000	2730	13,645	no	0,5	0,5	0,5	0,5	0,5	0,5
0210-2-R70	AuAlO3Nylon6-Au	02/10/2025	0210DAQ\\DAQ19.tdms	0210Motor\\Motor19.csv	none	R70S2		-54	-58,2	3	5,00E-07	1,00E-02	Pos(mm), F(N), Target Force(N)	20000	200	273000	2730	13,645	no	0,5	0,5	0,5	0,5	0,5	0,5
0210-2-R80	AuAlO3Nylon6-Au	02/10/2025	0210DAQ\\DAQ20.tdms	0210Motor\\Motor20.csv	none	R80S2		-54	-58,2	3	5,00E-07	1,00E-02	Pos(mm), F(N), Target Force(N)	20000	200	273000	2730	13,645	no	0,5	0,5	0,5	0,5	0,5	0,5
0210-2-R90	AuAlO3Nylon6-Au	02/10/2025	0210DAQ\\DAQ21.tdms	0210Motor\\Motor21.csv	none	R90S2		-54	-58,2	3	5,00E-07	1,00E-02	Pos(mm), F(N), Target Force(N)	20000	200	273000	2730	13,645	no	0,5	0,5	0,5	0,5	0,5	0,5
0210-2-R100	AuAlO3Nylon6-Au	02/10/2025	0210DAQ\\DAQ22.tdms	0210Motor\\Motor22.csv	none	R100S2		-54	-58,2	3	5,00E-07	1,00E-02	Pos(mm), F(N), Target Force(N)	20000	200	273000	2730	13,645	no	0,5	0,5	0,5	0,5	0,5	0,5
0210-3-R1	AuAlO3Nylon6-PI5878GAlO3Au	02/10/2025	0210DAQ\\DAQ23.tdms	0210Motor\\Motor23.csv	none	1		-54	-58,2	3	5,00E-07	1,00E-02	Pos(mm), F(N), Target Force(N)	20000	200	273000	2730	13,645	no	0,5	0,5	0,5	0,5	0,5	0,5
0210-3-R10	AuAlO3Nylon6-PI5878GAlO3Au	02/10/2025	0210DAQ\\DAQ24.tdms	0210Motor\\Motor24.csv	none	R10S2		-54	-58,2	3	5,00E-07	1,00E-02	Pos(mm), F(N), Target Force(N)	20000	200	273000	2730	13,645	no	0,5	0,5	0,5	0,5	0,5	0,5
0210-3-R20	AuAlO3Nylon6-PI5878GAlO3Au	02/10/2025	0210DAQ\\DAQ25.tdms	0210Motor\\Motor25.csv	none	R20S2		-54	-58,2	3	5,00E-07	1,00E-02	Pos(mm), F(N), Target Force(N)	20000	200	273000	2730	13,645	no	0,5	0,5	0,5	0,5	0,5	0,5
0210-3-R30	AuAlO3Nylon6-PI5878GAlO3Au	02/10/2025	0210DAQ\\DAQ26.tdms	0210Motor\\Motor26.csv	none	R30S2		-54	-58,2	3	5,00E-07	1,00E-02	Pos(mm), F(N), Target Force(N)	20000	200	273000	2730	13,645	no	0,5	0,5	0,5	0,5	0,5	0,5
0210-3-R40	AuAlO3Nylon6-PI5878GAlO3Au	02/10/2025	0210DAQ\\DAQ27.tdms	0210Motor\\Motor27.csv	none	R40S2		-54	-58,2	3	5,00E-07	1,00E-02	Pos(mm), F(N), Target Force(N)	20000	200	273000	2730	13,645	no	0,5	0,5	0,5	0,5	0,5	0,5
0210-3-R50	AuAlO3Nylon6-PI5878GAlO3Au	02/10/2025	0210DAQ\\DAQ28.tdms	0210Motor\\Motor28.csv	none	R50S2		-54	-58,2	3	5,00E-07	1,00E-02	Pos(mm), F(N), Target Force(N)	20000	200	273000	2730	13,645	no	0,5	0,5	0,5	0,5	0,5	0,5
0210-3-R60	AuAlO3Nylon6-PI5878GAlO3Au	02/10/2025	0210DAQ\\DAQ29.tdms	0210Motor\\Motor29.csv	none	R60S2		-54	-58,2	3	5,00E-07	1,00E-02	Pos(mm), F(N), Target Force(N)	20000	200	273000	2730	13,645	no	0,5	0,5	0,5	0,5	0,5	0,5
0210-3-R70	AuAlO3Nylon6-PI5878GAlO3Au	02/10/2025	0210DAQ\\DAQ30.tdms	0210Motor\\Motor30.csv	none	R70S2		-54	-58,2	3	5,00E-07	1,00E-02	Pos(mm), F(N), Target Force(N)	20000	200	273000	2730	13,645	no	0,5	0,5	0,5	0,5	0,5	0,5
0210-3-R80	AuAlO3Nylon6-PI5878GAlO3Au	02/10/2025	0210DAQ\\DAQ31.tdms	0210Motor\\Motor31.csv	none	R80S2		-54	-58,2	3	5,00E-07	1,00E-02	Pos(mm), F(N), Target Force(N)	20000	200	273000	2730	13,645	no	0,5	0,5	0,5	0,5	0,5	0,5
0210-3-R90	AuAlO3Nylon6-PI5878GAlO3Au	02/10/2025	0210DAQ\\DAQ32.tdms	0210Motor\\Motor32.csv	none	R90S2		-54	-58,2	3	5,00E-07	1,00E-02	Pos(mm), F(N), Target Force(N)	20000	200	273000	2730	13,645	no	0,5	0,5	0,5	0,5	0,5	0,5
0210-3-R100	AuAlO3Nylon6-PI5878GAlO3Au	02/10/2025	0210DAQ\\DAQ33.tdms	0210Motor\\Motor33.csv	none	R100S2		-54	-58,2	3	5,00E-07	1,00E-02	Pos(mm), F(N), Target Force(N)	20000	200	273000	2730	13,645	no	0,5	0,5	0,5	0,5	0,5	0,5				Take easy because the kapton melted in the au contact for alumina pi sample
0210-4-R1	AuAlO3PI5878G-Au	02/10/2025	0210DAQ\\DAQ34.tdms	0210Motor\\Motor34.csv	none	1		-54	-58,2	3	5,00E-07	1,00E-02	Pos(mm), F(N), Target Force(N)	20000	200	273000	2730	13,645	no	0,5	0,5	0,5	0,5	0,5	0,5
0210-4-R10	AuAlO3PI5878G-Au	02/10/2025	0210DAQ\\DAQ35.tdms	0210Motor\\Motor35.csv	none	R10S2		-54	-58,2	3	5,00E-07	1,00E-02	Pos(mm), F(N), Target Force(N)	20000	200	273000	2730	13,645	no	0,5	0,5	0,5	0,5	0,5	0,5
0210-4-R20	AuAlO3PI5878G-Au	02/10/2025	0210DAQ\\DAQ36.tdms	0210Motor\\Motor36.csv	none	R20S2		-54	-58,2	3	5,00E-07	1,00E-02	Pos(mm), F(N), Target Force(N)	20000	200	273000	2730	13,645	no	0,5	0,5	0,5	0,5	0,5	0,5
0210-4-R30	AuAlO3PI5878G-Au	02/10/2025	0210DAQ\\DAQ37.tdms	0210Motor\\Motor37.csv	none	R30S2		-54	-58,2	3	5,00E-07	1,00E-02	Pos(mm), F(N), Target Force(N)	20000	200	273000	2730	13,645	no	0,5	0,5	0,5	0,5	0,5	0,5
0210-4-R40	AuAlO3PI5878G-Au	02/10/2025	0210DAQ\\DAQ38.tdms	0210Motor\\Motor38.csv	none	R40S2		-54	-58,2	3	5,00E-07	1,00E-02	Pos(mm), F(N), Target Force(N)	20000	200	273000	2730	13,645	no	0,5	0,5	0,5	0,5	0,5	0,5
0210-4-R50	AuAlO3PI5878G-Au	02/10/2025	0210DAQ\\DAQ39.tdms	0210Motor\\Motor39.csv	none	R50S2		-54	-58,2	3	5,00E-07	1,00E-02	Pos(mm), F(N), Target Force(N)	20000	200	273000	2730	13,645	no	0,5	0,5	0,5	0,5	0,5	0,5
0210-4-R60	AuAlO3PI5878G-Au	02/10/2025	0210DAQ\\DAQ40.tdms	0210Motor\\Motor40.csv	none	R60S2		-54	-58,2	3	5,00E-07	1,00E-02	Pos(mm), F(N), Target Force(N)	20000	200	273000	2730	13,645	no	0,5	0,5	0,5	0,5	0,5	0,5
0210-4-R70	AuAlO3PI5878G-Au	02/10/2025	0210DAQ\\DAQ41.tdms	0210Motor\\Motor41.csv	none	R70S2		-54	-58,2	3	5,00E-07	1,00E-02	Pos(mm), F(N), Target Force(N)	20000	200	273000	2730	13,645	no	0,5	0,5	0,5	0,5	0,5	0,5
0210-4-R80	AuAlO3PI5878G-Au	02/10/2025	0210DAQ\\DAQ42.tdms	0210Motor\\Motor42.csv	none	R80S2		-54	-58,2	3	5,00E-07	1,00E-02	Pos(mm), F(N), Target Force(N)	20000	200	273000	2730	13,645	no	0,5	0,5	0,5	0,5	0,5	0,5
0210-4-R90	AuAlO3PI5878G-Au	02/10/2025	0210DAQ\\DAQ43.tdms	0210Motor\\Motor43.csv	none	R90S2		-54	-58,2	3	5,00E-07	1,00E-02	Pos(mm), F(N), Target Force(N)	20000	200	273000	2730	13,645	no	0,5	0,5	0,5	0,5	0,5	0,5
0210-4-R100	AuAlO3PI5878G-Au	02/10/2025	0210DAQ\\DAQ44.tdms	0210Motor\\Motor44.csv	none	R100S2		-54	-58,2	3	5,00E-07	1,00E-02	Pos(mm), F(N), Target Force(N)	20000	200	273000	2730	13,645	no	0,5	0,5	0,5	0,5	0,5	0,5				Take easy because the kapton melted in the au contact for alumina pi sample
0610-R1	AuPI5878G-Au Att	06/10/2025	0610DAQ\\DAQ01.tdms	0610Motor\\Motor01.csv	none	1		-54	-58,2	3	5,00E-07	1,00E-02	Pos(mm), F(N), Target Force(N)	20000	200	273000	2730	13,645	no	0,5	0,5	0,5	0,5	0,5	0,5
0610-R10	AuPI5878G-Au Att	06/10/2025	0610DAQ\\DAQ02.tdms	0610Motor\\Motor02.csv	none	R10S2		-54	-58,2	3	5,00E-07	1,00E-02	Pos(mm), F(N), Target Force(N)	20000	200	273000	2730	13,645	no	0,5	0,5	0,5	0,5	0,5	0,5
0610-R20	AuPI5878G-Au Att	06/10/2025	0610DAQ\\DAQ03.tdms	0610Motor\\Motor03.csv	none	R20S2		-54	-58,2	3	5,00E-07	1,00E-02	Pos(mm), F(N), Target Force(N)	20000	200	273000	2730	13,645	no	0,5	0,5	0,5	0,5	0,5	0,5
0610-R30	AuPI5878G-Au Att	06/10/2025	0610DAQ\\DAQ04.tdms	0610Motor\\Motor04.csv	none	R30S2		-54	-58,2	3	5,00E-07	1,00E-02	Pos(mm), F(N), Target Force(N)	20000	200	273000	2730	13,645	no	0,5	0,5	0,5	0,5	0,5	0,5
0610-R40	AuPI5878G-Au Att	06/10/2025	0610DAQ\\DAQ05.tdms	0610Motor\\Motor05.csv	none	R40S2		-54	-58,2	3	5,00E-07	1,00E-02	Pos(mm), F(N), Target Force(N)	20000	200	273000	2730	13,645	no	0,5	0,5	0,5	0,5	0,5	0,5
0610-R50	AuPI5878G-Au Att	06/10/2025	0610DAQ\\DAQ06.tdms	0610Motor\\Motor06.csv	none	R50S2		-54	-58,2	3	5,00E-07	1,00E-02	Pos(mm), F(N), Target Force(N)	20000	200	273000	2730	13,645	no	0,5	0,5	0,5	0,5	0,5	0,5
0610-R60	AuPI5878G-Au Att	06/10/2025	0610DAQ\\DAQ07.tdms	0610Motor\\Motor07.csv	none	R60S2		-54	-58,2	3	5,00E-07	1,00E-02	Pos(mm), F(N), Target Force(N)	20000	200	273000	2730	13,645	no	0,5	0,5	0,5	0,5	0,5	0,5
0610-R70	AuPI5878G-Au Att	06/10/2025	0610DAQ\\DAQ08.tdms	0610Motor\\Motor08.csv	none	R70S2		-54	-58,2	3	5,00E-07	1,00E-02	Pos(mm), F(N), Target Force(N)	20000	200	273000	2730	13,645	no	0,5	0,5	0,5	0,5	0,5	0,5
0610-R80	AuPI5878G-Au Att	06/10/2025	0610DAQ\\DAQ09.tdms	0610Motor\\Motor09.csv	none	R80S2		-54	-58,2	3	5,00E-07	1,00E-02	Pos(mm), F(N), Target Force(N)	20000	200	273000	2730	13,645	no	0,5	0,5	0,5	0,5	0,5	0,5
0610-R90	AuPI5878G-Au Att	06/10/2025	0610DAQ\\DAQ10.tdms	0610Motor\\Motor10.csv	none	R90S2		-54	-58,2	3	5,00E-07	1,00E-02	Pos(mm), F(N), Target Force(N)	20000	200	273000	2730	13,645	no	0,5	0,5	0,5	0,5	0,5	0,5
0610-R100	AuPI5878G-Au Att	06/10/2025	0610DAQ\\DAQ11.tdms	0610Motor\\Motor11.csv	none	R100S2		-54	-58,2	3	5,00E-07	1,00E-02	Pos(mm), F(N), Target Force(N)	20000	200	273000	2730	13,645	no	0,5	0,5	0,5	0,5	0,5	0,5
0610-1	AuPI5878G-Au No Att	06/10/2025	0610DAQ\\DAQ12.tdms	0610Motor\\Motor12.csv	none	1		-54	-58,2	3	5,00E-07	1,00E-02	Pos(mm), F(N), Target Force(N)	20000	200	273000	2730	13,645	no	0,5	0,5	0,5	0,5	0,5	0,5				SAME MEASUREMENT, SAME SAMPLES, BUT WITH NO ATTENUATED LOADS.
0610-10	AuPI5878G-Au No Att	06/10/2025	0610DAQ\\DAQ13.tdms	0610Motor\\Motor13.csv	none	10		-54	-58,2	3	5,00E-07	1,00E-02	Pos(mm), F(N), Target Force(N)	20000	200	273000	2730	13,645	no	0,5	0,5	0,5	0,5	0,5	0,5
0610-20	AuPI5878G-Au No Att	06/10/2025	0610DAQ\\DAQ14.tdms	0610Motor\\Motor14.csv	none	20		-54	-58,2	3	5,00E-07	1,00E-02	Pos(mm), F(N), Target Force(N)	20000	200	273000	2730	13,645	no	0,5	0,5	0,5	0,5	0,5	0,5
0610-30	AuPI5878G-Au No Att	06/10/2025	0610DAQ\\DAQ15.tdms	0610Motor\\Motor15.csv	none	30		-54	-58,2	3	5,00E-07	1,00E-02	Pos(mm), F(N), Target Force(N)	20000	200	273000	2730	13,645	no	0,5	0,5	0,5	0,5	0,5	0,5
0610-40	AuPI5878G-Au No Att	06/10/2025	0610DAQ\\DAQ16.tdms	0610Motor\\Motor16.csv	none	40		-54	-58,2	3	5,00E-07	1,00E-02	Pos(mm), F(N), Target Force(N)	20000	200	273000	2730	13,645	no	0,5	0,5	0,5	0,5	0,5	0,5
0610-50	AuPI5878G-Au No Att	06/10/2025	0610DAQ\\DAQ17.tdms	0610Motor\\Motor17.csv	none	50		-54	-58,2	3	5,00E-07	1,00E-02	Pos(mm), F(N), Target Force(N)	20000	200	273000	2730	13,645	no	0,5	0,5	0,5	0,5	0,5	0,5
0610-60	AuPI5878G-Au No Att	06/10/2025	0610DAQ\\DAQ18.tdms	0610Motor\\Motor18.csv	none	60		-54	-58,2	3	5,00E-07	1,00E-02	Pos(mm), F(N), Target Force(N)	20000	200	273000	2730	13,645	no	0,5	0,5	0,5	0,5	0,5	0,5
0610-70	AuPI5878G-Au No Att	06/10/2025	0610DAQ\\DAQ19.tdms	0610Motor\\Motor19.csv	none	70		-54	-58,2	3	5,00E-07	1,00E-02	Pos(mm), F(N), Target Force(N)	20000	200	273000	2730	13,645	no	0,5	0,5	0,5	0,5	0,5	0,5
0610-80	AuPI5878G-Au No Att	06/10/2025	0610DAQ\\DAQ20.tdms	0610Motor\\Motor20.csv	none	80		-54	-58,2	3	5,00E-07	1,00E-02	Pos(mm), F(N), Target Force(N)	20000	200	273000	2730	13,645	no	0,5	0,5	0,5	0,5	0,5	0,5
0610-90	AuPI5878G-Au No Att	06/10/2025	0610DAQ\\DAQ21.tdms	0610Motor\\Motor21.csv	none	90		-54	-58,2	3	5,00E-07	1,00E-02	Pos(mm), F(N), Target Force(N)	20000	200	273000	2730	13,645	no	0,5	0,5	0,5	0,5	0,5	0,5
0610-100	AuPI5878G-Au No Att	06/10/2025	0610DAQ\\DAQ22.tdms	0610Motor\\Motor22.csv	none	100		-54	-58,2	3	5,00E-07	1,00E-02	Pos(mm), F(N), Target Force(N)	20000	200	273000	2730	13,645	no	0,5	0,5	0,5	0,5	0,5	0,5
0610-R1	AuPI5878G-SiO2Au	06/10/2025	0610DAQ\\DAQ23.tdms	0610Motor\\Motor23.csv	none	1		-54	-58,2	3	5,00E-07	1,00E-02	Pos(mm), F(N), Target Force(N)	20000	200	273000	2730	13,645	no	0,5	0,5	0,5	0,5	0,5	0,5
0610-R10	AuPI5878G-SiO2Au	06/10/2025	0610DAQ\\DAQ24.tdms	0610Motor\\Motor24.csv	none	R10S2		-54	-58,2	3	5,00E-07	1,00E-02	Pos(mm), F(N), Target Force(N)	20000	200	273000	2730	13,645	no	0,5	0,5	0,5	0,5	0,5	0,5
0610-R20	AuPI5878G-SiO2Au	06/10/2025	0610DAQ\\DAQ25.tdms	0610Motor\\Motor25.csv	none	R20S2		-54	-58,2	3	5,00E-07	1,00E-02	Pos(mm), F(N), Target Force(N)	20000	200	273000	2730	13,645	no	0,5	0,5	0,5	0,5	0,5	0,5
0610-R30	AuPI5878G-SiO2Au	06/10/2025	0610DAQ\\DAQ26.tdms	0610Motor\\Motor26.csv	none	R30S2		-54	-58,2	3	5,00E-07	1,00E-02	Pos(mm), F(N), Target Force(N)	20000	200	273000	2730	13,645	no	0,5	0,5	0,5	0,5	0,5	0,5
0610-R40	AuPI5878G-SiO2Au	06/10/2025	0610DAQ\\DAQ27.tdms	0610Motor\\Motor27.csv	none	R40S2		-54	-58,2	3	5,00E-07	1,00E-02	Pos(mm), F(N), Target Force(N)	20000	200	273000	2730	13,645	no	0,5	0,5	0,5	0,5	0,5	0,5
0610-R50	AuPI5878G-SiO2Au	06/10/2025	0610DAQ\\DAQ28.tdms	0610Motor\\Motor28.csv	none	R50S2		-54	-58,2	3	5,00E-07	1,00E-02	Pos(mm), F(N), Target Force(N)	20000	200	273000	2730	13,645	no	0,5	0,5	0,5	0,5	0,5	0,5
0610-R60	AuPI5878G-SiO2Au	06/10/2025	0610DAQ\\DAQ29.tdms	0610Motor\\Motor29.csv	none	R60S2		-54	-58,2	3	5,00E-07	1,00E-02	Pos(mm), F(N), Target Force(N)	20000	200	273000	2730	13,645	no	0,5	0,5	0,5	0,5	0,5	0,5
0610-R70	AuPI5878G-SiO2Au	06/10/2025	0610DAQ\\DAQ30.tdms	0610Motor\\Motor30.csv	none	R70S2		-54	-58,2	3	5,00E-07	1,00E-02	Pos(mm), F(N), Target Force(N)	20000	200	273000	2730	13,645	no	0,5	0,5	0,5	0,5	0,5	0,5
0610-R80	AuPI5878G-SiO2Au	06/10/2025	0610DAQ\\DAQ31.tdms	0610Motor\\Motor31.csv	none	R80S2		-54	-58,2	3	5,00E-07	1,00E-02	Pos(mm), F(N), Target Force(N)	20000	200	273000	2730	13,645	no	0,5	0,5	0,5	0,5	0,5	0,5
0610-R90	AuPI5878G-SiO2Au	06/10/2025	0610DAQ\\DAQ32.tdms	0610Motor\\Motor32.csv	none	R90S2		-54	-58,2	3	5,00E-07	1,00E-02	Pos(mm), F(N), Target Force(N)	20000	200	273000	2730	13,645	no	0,5	0,5	0,5	0,5	0,5	0,5
0610-R100	AuPI5878G-SiO2Au	06/10/2025	0610DAQ\\DAQ33.tdms	0610Motor\\Motor33.csv	none	R100S2		-54	-58,2	3	5,00E-07	1,00E-02	Pos(mm), F(N), Target Force(N)	20000	200	273000	2730	13,645	no	0,5	0,5	0,5	0,5	0,5	0,5
0610-R1	AuPI5878G-Nylon6Au	06/10/2025	0610DAQ\\DAQ34.tdms	0610Motor\\Motor34.csv	none	1		-54	-58,2	3	5,00E-07	1,00E-02	Pos(mm), F(N), Target Force(N)	20000	200	273000	2730	13,645	no	0,5	0,5	0,5	0,5	0,5	0,5
0610-R10	AuPI5878G-Nylon6Au	06/10/2025	0610DAQ\\DAQ35.tdms	0610Motor\\Motor35.csv	none	R10S2		-54	-58,2	3	5,00E-07	1,00E-02	Pos(mm), F(N), Target Force(N)	20000	200	273000	2730	13,645	no	0,5	0,5	0,5	0,5	0,5	0,5
0610-R20	AuPI5878G-Nylon6Au	06/10/2025	0610DAQ\\DAQ36.tdms	0610Motor\\Motor36.csv	none	R20S2		-54	-58,2	3	5,00E-07	1,00E-02	Pos(mm), F(N), Target Force(N)	20000	200	273000	2730	13,645	no	0,5	0,5	0,5	0,5	0,5	0,5
0610-R30	AuPI5878G-Nylon6Au	06/10/2025	0610DAQ\\DAQ37.tdms	0610Motor\\Motor37.csv	none	R30S2		-54	-58,2	3	5,00E-07	1,00E-02	Pos(mm), F(N), Target Force(N)	20000	200	273000	2730	13,645	no	0,5	0,5	0,5	0,5	0,5	0,5
0610-R40	AuPI5878G-Nylon6Au	06/10/2025	0610DAQ\\DAQ38.tdms	0610Motor\\Motor38.csv	none	R40S2		-54	-58,2	3	5,00E-07	1,00E-02	Pos(mm), F(N), Target Force(N)	20000	200	273000	2730	13,645	no	0,5	0,5	0,5	0,5	0,5	0,5
0610-R50	AuPI5878G-Nylon6Au	06/10/2025	0610DAQ\\DAQ39.tdms	0610Motor\\Motor39.csv	none	R50S2		-54	-58,2	3	5,00E-07	1,00E-02	Pos(mm), F(N), Target Force(N)	20000	200	273000	2730	13,645	no	0,5	0,5	0,5	0,5	0,5	0,5
0610-R60	AuPI5878G-Nylon6Au	06/10/2025	0610DAQ\\DAQ40.tdms	0610Motor\\Motor40.csv	none	R60S2		-54	-58,2	3	5,00E-07	1,00E-02	Pos(mm), F(N), Target Force(N)	20000	200	273000	2730	13,645	no	0,5	0,5	0,5	0,5	0,5	0,5
0610-R70	AuPI5878G-Nylon6Au	06/10/2025	0610DAQ\\DAQ41.tdms	0610Motor\\Motor41.csv	none	R70S2		-54	-58,2	3	5,00E-07	1,00E-02	Pos(mm), F(N), Target Force(N)	20000	200	273000	2730	13,645	no	0,5	0,5	0,5	0,5	0,5	0,5
0610-R80	AuPI5878G-Nylon6Au	06/10/2025	0610DAQ\\DAQ42.tdms	0610Motor\\Motor42.csv	none	R80S2		-54	-58,2	3	5,00E-07	1,00E-02	Pos(mm), F(N), Target Force(N)	20000	200	273000	2730	13,645	no	0,5	0,5	0,5	0,5	0,5	0,5
0610-R90	AuPI5878G-Nylon6Au	06/10/2025	0610DAQ\\DAQ43.tdms	0610Motor\\Motor43.csv	none	R90S2		-54	-58,2	3	5,00E-07	1,00E-02	Pos(mm), F(N), Target Force(N)	20000	200	273000	2730	13,645	no	0,5	0,5	0,5	0,5	0,5	0,5
0610-R100	AuPI5878G-Nylon6Au	06/10/2025	0610DAQ\\DAQ44.tdms	0610Motor\\Motor44.csv	none	R100S2		-54	-58,2	3	5,00E-07	1,00E-02	Pos(mm), F(N), Target Force(N)	20000	200	273000	2730	13,645	no	0,5	0,5	0,5	0,5	0,5	0,5
1112-R1	PI5878gPatterned/Nylon6	11/12/2025	1112DAQ\\DAQ01.tdms	1112Motor\\Motor01.csv	none	1		-54	-59,4	3	5,00E-07	1,00E-02	Pos(mm), F(N), Target Force(N)	20000	200	273000	2730	13,645	no	0,5	0,5	0,5	0,5	0,5	0,5
1112-R10	PI5878gPatterned/Nylon6	11/12/2025	1112DAQ\\DAQ02.tdms	1112Motor\\Motor02.csv	none	10		-54	-59,4	3	5,00E-07	1,00E-02	Pos(mm), F(N), Target Force(N)	20000	200	273000	2730	13,645	no	0,5	0,5	0,5	0,5	0,5	0,5
1112-R20	PI5878gPatterned/Nylon6	11/12/2025	1112DAQ\\DAQ03.tdms	1112Motor\\Motor03.csv	none	20		-54	-59,4	3	5,00E-07	1,00E-02	Pos(mm), F(N), Target Force(N)	20000	200	273000	2730	13,645	no	0,5	0,5	0,5	0,5	0,5	0,5
1112-R30	PI5878gPatterned/Nylon6	11/12/2025	1112DAQ\\DAQ04.tdms	1112Motor\\Motor04.csv	none	30		-54	-59,4	3	5,00E-07	1,00E-02	Pos(mm), F(N), Target Force(N)	20000	200	273000	2730	13,645	no	0,5	0,5	0,5	0,5	0,5	0,5
1112-R40	PI5878gPatterned/Nylon6	11/12/2025	1112DAQ\\DAQ05.tdms	1112Motor\\Motor05.csv	none	40		-54	-59,4	3	5,00E-07	1,00E-02	Pos(mm), F(N), Target Force(N)	20000	200	273000	2730	13,645	no	0,5	0,5	0,5	0,5	0,5	0,5
1112-R50	PI5878gPatterned/Nylon6	11/12/2025	1112DAQ\\DAQ06.tdms	1112Motor\\Motor06.csv	none	50		-54	-59,4	3	5,00E-07	1,00E-02	Pos(mm), F(N), Target Force(N)	20000	200	273000	2730	13,645	no	0,5	0,5	0,5	0,5	0,5	0,5
1112-R60	PI5878gPatterned/Nylon6	11/12/2025	1112DAQ\\DAQ07.tdms	1112Motor\\Motor07.csv	none	60		-54	-59,4	3	5,00E-07	1,00E-02	Pos(mm), F(N), Target Force(N)	20000	200	273000	2730	13,645	no	0,5	0,5	0,5	0,5	0,5	0,5
1112-R70	PI5878gPatterned/Nylon6	11/12/2025	1112DAQ\\DAQ08.tdms	1112Motor\\Motor08.csv	none	70		-54	-59,4	3	5,00E-07	1,00E-02	Pos(mm), F(N), Target Force(N)	20000	200	273000	2730	13,645	no	0,5	0,5	0,5	0,5	0,5	0,5
1112-R80	PI5878gPatterned/Nylon6	11/12/2025	1112DAQ\\DAQ09.tdms	1112Motor\\Motor09.csv	none	80		-54	-59,4	3	5,00E-07	1,00E-02	Pos(mm), F(N), Target Force(N)	20000	200	273000	2730	13,645	no	0,5	0,5	0,5	0,5	0,5	0,5
1112-R90	PI5878gPatterned/Nylon6	11/12/2025	1112DAQ\\DAQ10.tdms	1112Motor\\Motor10.csv	none	90		-54	-59,4	3	5,00E-07	1,00E-02	Pos(mm), F(N), Target Force(N)	20000	200	273000	2730	13,645	no	0,5	0,5	0,5	0,5	0,5	0,5
1112-R100	PI5878gPatterned/Nylon6	11/12/2025	1112DAQ\\DAQ11.tdms	1112Motor\\Motor11.csv	none	100		-54	-59,4	3	5,00E-07	1,00E-02	Pos(mm), F(N), Target Force(N)	20000	200	273000	2730	13,645	no	0,5	0,5	0,5	0,5	0,5	0,5
1112-R1	PI5878gPatterned/Nylon6withGO	11/12/2025	1112DAQ\\DAQ12.tdms	1112Motor\\Motor12.csv	none	1		-54	-59,4	3	5,00E-07	1,00E-02	Pos(mm), F(N), Target Force(N)	20000	200	273000	2730	13,645	no	0,5	0,5	0,5	0,5	0,5	0,5
1112-R10	PI5878gPatterned/Nylon6withGO	11/12/2025	1112DAQ\\DAQ13.tdms	1112Motor\\Motor13.csv	none	10		-54	-59,4	3	5,00E-07	1,00E-02	Pos(mm), F(N), Target Force(N)	20000	200	273000	2730	13,645	no	0,5	0,5	0,5	0,5	0,5	0,5
1112-R20	PI5878gPatterned/Nylon6withGO	11/12/2025	1112DAQ\\DAQ14.tdms	1112Motor\\Motor14.csv	none	20		-54	-59,4	3	5,00E-07	1,00E-02	Pos(mm), F(N), Target Force(N)	20000	200	273000	2730	13,645	no	0,5	0,5	0,5	0,5	0,5	0,5
1112-R30	PI5878gPatterned/Nylon6withGO	11/12/2025	1112DAQ\\DAQ15.tdms	1112Motor\\Motor15.csv	none	30		-54	-59,4	3	5,00E-07	1,00E-02	Pos(mm), F(N), Target Force(N)	20000	200	273000	2730	13,645	no	0,5	0,5	0,5	0,5	0,5	0,5
1112-R40	PI5878gPatterned/Nylon6withGO	11/12/2025	1112DAQ\\DAQ16.tdms	1112Motor\\Motor16.csv	none	40		-54	-59,4	3	5,00E-07	1,00E-02	Pos(mm), F(N), Target Force(N)	20000	200	273000	2730	13,645	no	0,5	0,5	0,5	0,5	0,5	0,5
1112-R50	PI5878gPatterned/Nylon6withGO	11/12/2025	1112DAQ\\DAQ17.tdms	1112Motor\\Motor17.csv	none	50		-54	-59,4	3	5,00E-07	1,00E-02	Pos(mm), F(N), Target Force(N)	20000	200	273000	2730	13,645	no	0,5	0,5	0,5	0,5	0,5	0,5
1112-R60	PI5878gPatterned/Nylon6withGO	11/12/2025	1112DAQ\\DAQ18.tdms	1112Motor\\Motor18.csv	none	60		-54	-59,4	3	5,00E-07	1,00E-02	Pos(mm), F(N), Target Force(N)	20000	200	273000	2730	13,645	no	0,5	0,5	0,5	0,5	0,5	0,5
1112-R70	PI5878gPatterned/Nylon6withGO	11/12/2025	1112DAQ\\DAQ19.tdms	1112Motor\\Motor19.csv	none	70		-54	-59,4	3	5,00E-07	1,00E-02	Pos(mm), F(N), Target Force(N)	20000	200	273000	2730	13,645	no	0,5	0,5	0,5	0,5	0,5	0,5
1112-R80	PI5878gPatterned/Nylon6withGO	11/12/2025	1112DAQ\\DAQ20.tdms	1112Motor\\Motor20.csv	none	80		-54	-59,4	3	5,00E-07	1,00E-02	Pos(mm), F(N), Target Force(N)	20000	200	273000	2730	13,645	no	0,5	0,5	0,5	0,5	0,5	0,5
1112-R90	PI5878gPatterned/Nylon6withGO	11/12/2025	1112DAQ\\DAQ21.tdms	1112Motor\\Motor21.csv	none	90		-54	-59,4	3	5,00E-07	1,00E-02	Pos(mm), F(N), Target Force(N)	20000	200	273000	2730	13,645	no	0,5	0,5	0,5	0,5	0,5	0,5
1112-R100	PI5878gPatterned/Nylon6withGO	11/12/2025	1112DAQ\\DAQ22.tdms	1112Motor\\Motor22.csv	none	100		-54	-59,4	3	5,00E-07	1,00E-02	Pos(mm), F(N), Target Force(N)	20000	200	273000	2730	13,645	no	0,5	0,5	0,5	0,5	0,5	0,5
1112-R1	PI5878gPatterned/Nylon6withMoS2	11/12/2025	1112DAQ\\DAQ23.tdms	1112Motor\\Motor23.csv	none	1		-54	-59,4	3	5,00E-07	1,00E-02	Pos(mm), F(N), Target Force(N)	20000	200	273000	2730	13,645	no	0,5	0,5	0,5	0,5	0,5	0,5
1112-R10	PI5878gPatterned/Nylon6withMoS2	11/12/2025	1112DAQ\\DAQ24.tdms	1112Motor\\Motor24.csv	none	10		-54	-59,4	3	5,00E-07	1,00E-02	Pos(mm), F(N), Target Force(N)	20000	200	273000	2730	13,645	no	0,5	0,5	0,5	0,5	0,5	0,5
1112-R20	PI5878gPatterned/Nylon6withMoS2	11/12/2025	1112DAQ\\DAQ25.tdms	1112Motor\\Motor25.csv	none	20		-54	-59,4	3	5,00E-07	1,00E-02	Pos(mm), F(N), Target Force(N)	20000	200	273000	2730	13,645	no	0,5	0,5	0,5	0,5	0,5	0,5
1112-R30	PI5878gPatterned/Nylon6withMoS2	11/12/2025	1112DAQ\\DAQ26.tdms	1112Motor\\Motor26.csv	none	30		-54	-59,4	3	5,00E-07	1,00E-02	Pos(mm), F(N), Target Force(N)	20000	200	273000	2730	13,645	no	0,5	0,5	0,5	0,5	0,5	0,5
1112-R40	PI5878gPatterned/Nylon6withMoS2	11/12/2025	1112DAQ\\DAQ27.tdms	1112Motor\\Motor27.csv	none	40		-54	-59,4	3	5,00E-07	1,00E-02	Pos(mm), F(N), Target Force(N)	20000	200	273000	2730	13,645	no	0,5	0,5	0,5	0,5	0,5	0,5
1112-R50	PI5878gPatterned/Nylon6withMoS2	11/12/2025	1112DAQ\\DAQ28.tdms	1112Motor\\Motor28.csv	none	50		-54	-59,4	3	5,00E-07	1,00E-02	Pos(mm), F(N), Target Force(N)	20000	200	273000	2730	13,645	no	0,5	0,5	0,5	0,5	0,5	0,5
1112-R60	PI5878gPatterned/Nylon6withMoS2	11/12/2025	1112DAQ\\DAQ29.tdms	1112Motor\\Motor29.csv	none	60		-54	-59,4	3	5,00E-07	1,00E-02	Pos(mm), F(N), Target Force(N)	20000	200	273000	2730	13,645	no	0,5	0,5	0,5	0,5	0,5	0,5
1112-R70	PI5878gPatterned/Nylon6withMoS2	11/12/2025	1112DAQ\\DAQ30.tdms	1112Motor\\Motor30.csv	none	70		-54	-59,4	3	5,00E-07	1,00E-02	Pos(mm), F(N), Target Force(N)	20000	200	273000	2730	13,645	no	0,5	0,5	0,5	0,5	0,5	0,5
1112-R80	PI5878gPatterned/Nylon6withMoS2	11/12/2025	1112DAQ\\DAQ31.tdms	1112Motor\\Motor31.csv	none	80		-54	-59,4	3	5,00E-07	1,00E-02	Pos(mm), F(N), Target Force(N)	20000	200	273000	2730	13,645	no	0,5	0,5	0,5	0,5	0,5	0,5
1112-R90	PI5878gPatterned/Nylon6withMoS2	11/12/2025	1112DAQ\\DAQ32.tdms	1112Motor\\Motor32.csv	none	90		-54	-59,4	3	5,00E-07	1,00E-02	Pos(mm), F(N), Target Force(N)	20000	200	273000	2730	13,645	no	0,5	0,5	0,5	0,5	0,5	0,5
1112-R100	PI5878gPatterned/Nylon6withMoS2	11/12/2025	1112DAQ\\DAQ33.tdms	1112Motor\\Motor33.csv	none	100		-54	-59,4	3	5,00E-07	1,00E-02	Pos(mm), F(N), Target Force(N)	20000	200	273000	2730	13,645	no	0,5	0,5	0,5	0,5	0,5	0,5
1712-R1	PI5878gPatterned/Nylon6withMoS2-1%	17/12/2025	1712DAQ\\DAQ01.tdms	1712Motor\\Motor01.csv	none	1		-54	-59,4	3	5,00E-07	1,00E-02	Pos(mm), F(N), Target Force(N)	20000	200	273000	2730	13,645	no	0,5	0,5	0,5	0,5	0,5	0,5
1712-R10	PI5878gPatterned/Nylon6withMoS2-1%	17/12/2025	1712DAQ\\DAQ02.tdms	1712Motor\\Motor02.csv	none	10		-54	-59,4	3	5,00E-07	1,00E-02	Pos(mm), F(N), Target Force(N)	20000	200	273000	2730	13,645	no	0,5	0,5	0,5	0,5	0,5	0,5
1712-R20	PI5878gPatterned/Nylon6withMoS2-1%	17/12/2025	1712DAQ\\DAQ03.tdms	1712Motor\\Motor03.csv	none	20		-54	-59,4	3	5,00E-07	1,00E-02	Pos(mm), F(N), Target Force(N)	20000	200	273000	2730	13,645	no	0,5	0,5	0,5	0,5	0,5	0,5
1712-R30	PI5878gPatterned/Nylon6withMoS2-1%	17/12/2025	1712DAQ\\DAQ04.tdms	1712Motor\\Motor04.csv	none	30		-54	-59,4	3	5,00E-07	1,00E-02	Pos(mm), F(N), Target Force(N)	20000	200	273000	2730	13,645	no	0,5	0,5	0,5	0,5	0,5	0,5
1712-R40	PI5878gPatterned/Nylon6withMoS2-1%	17/12/2025	1712DAQ\\DAQ05.tdms	1712Motor\\Motor05.csv	none	40		-54	-59,4	3	5,00E-07	1,00E-02	Pos(mm), F(N), Target Force(N)	20000	200	273000	2730	13,645	no	0,5	0,5	0,5	0,5	0,5	0,5
1712-R50	PI5878gPatterned/Nylon6withMoS2-1%	17/12/2025	1712DAQ\\DAQ06.tdms	1712Motor\\Motor06.csv	none	50		-54	-59,4	3	5,00E-07	1,00E-02	Pos(mm), F(N), Target Force(N)	20000	200	273000	2730	13,645	no	0,5	0,5	0,5	0,5	0,5	0,5
1712-R60	PI5878gPatterned/Nylon6withMoS2-1%	17/12/2025	1712DAQ\\DAQ07.tdms	1712Motor\\Motor07.csv	none	60		-54	-59,4	3	5,00E-07	1,00E-02	Pos(mm), F(N), Target Force(N)	20000	200	273000	2730	13,645	no	0,5	0,5	0,5	0,5	0,5	0,5
1712-R70	PI5878gPatterned/Nylon6withMoS2-1%	17/12/2025	1712DAQ\\DAQ08.tdms	1712Motor\\Motor08.csv	none	70		-54	-59,4	3	5,00E-07	1,00E-02	Pos(mm), F(N), Target Force(N)	20000	200	273000	2730	13,645	no	0,5	0,5	0,5	0,5	0,5	0,5
1712-R80	PI5878gPatterned/Nylon6withMoS2-1%	17/12/2025	1712DAQ\\DAQ09.tdms	1712Motor\\Motor09.csv	none	80		-54	-59,4	3	5,00E-07	1,00E-02	Pos(mm), F(N), Target Force(N)	20000	200	273000	2730	13,645	no	0,5	0,5	0,5	0,5	0,5	0,5
1712-R90	PI5878gPatterned/Nylon6withMoS2-1%	17/12/2025	1712DAQ\\DAQ10.tdms	1712Motor\\Motor10.csv	none	90		-54	-59,4	3	5,00E-07	1,00E-02	Pos(mm), F(N), Target Force(N)	20000	200	273000	2730	13,645	no	0,5	0,5	0,5	0,5	0,5	0,5
1712-R100	PI5878gPatterned/Nylon6withMoS2-1%	17/12/2025	1712DAQ\\DAQ11.tdms	1712Motor\\Motor11.csv	none	100		-54	-59,4	3	5,00E-07	1,00E-02	Pos(mm), F(N), Target Force(N)	20000	200	273000	2730	13,645	no	0,5	0,5	0,5	0,5	0,5	0,5
1712-R80k	PI5878gPatterned/Nylon6withMoS2-1%	17/12/2025	1712DAQ\\DAQ12.tdms	1712Motor\\Motor12.csv	none	80k		-54	-59,4	3	5,00E-07	1,00E-02	Pos(mm), F(N), Target Force(N)	20000	200	273000	2730	13,645	no	0,5	0,5	0,5	0,5	0,5	0,5
1812-R1	PI5878gPatterned/Nylon6withMoS2-2%	18/12/2025	1812DAQ\\DAQ01.tdms	1812Motor\\Motor01.csv	none	1		-54	-59,4	3	5,00E-07	1,00E-02	Pos(mm), F(N), Target Force(N)	20000	200	273000	2730	13,645	no	0,5	0,5	0,5	0,5	0,5	0,5
1812-R10	PI5878gPatterned/Nylon6withMoS2-2%	18/12/2025	1812DAQ\\DAQ02.tdms	1812Motor\\Motor02.csv	none	10		-54	-59,4	3	5,00E-07	1,00E-02	Pos(mm), F(N), Target Force(N)	20000	200	273000	2730	13,645	no	0,5	0,5	0,5	0,5	0,5	0,5
1812-R20	PI5878gPatterned/Nylon6withMoS2-2%	18/12/2025	1812DAQ\\DAQ03.tdms	1812Motor\\Motor03.csv	none	20		-54	-59,4	3	5,00E-07	1,00E-02	Pos(mm), F(N), Target Force(N)	20000	200	273000	2730	13,645	no	0,5	0,5	0,5	0,5	0,5	0,5
1812-R30	PI5878gPatterned/Nylon6withMoS2-2%	18/12/2025	1812DAQ\\DAQ04.tdms	1812Motor\\Motor04.csv	none	30		-54	-59,4	3	5,00E-07	1,00E-02	Pos(mm), F(N), Target Force(N)	20000	200	273000	2730	13,645	no	0,5	0,5	0,5	0,5	0,5	0,5
1812-R40	PI5878gPatterned/Nylon6withMoS2-2%	18/12/2025	1812DAQ\\DAQ05.tdms	1812Motor\\Motor05.csv	none	40		-54	-59,4	3	5,00E-07	1,00E-02	Pos(mm), F(N), Target Force(N)	20000	200	273000	2730	13,645	no	0,5	0,5	0,5	0,5	0,5	0,5
1812-R50	PI5878gPatterned/Nylon6withMoS2-2%	18/12/2025	1812DAQ\\DAQ06.tdms	1812Motor\\Motor06.csv	none	50		-54	-59,4	3	5,00E-07	1,00E-02	Pos(mm), F(N), Target Force(N)	20000	200	273000	2730	13,645	no	0,5	0,5	0,5	0,5	0,5	0,5
1812-R60	PI5878gPatterned/Nylon6withMoS2-2%	18/12/2025	1812DAQ\\DAQ07.tdms	1812Motor\\Motor07.csv	none	60		-54	-59,4	3	5,00E-07	1,00E-02	Pos(mm), F(N), Target Force(N)	20000	200	273000	2730	13,645	no	0,5	0,5	0,5	0,5	0,5	0,5
1812-R70	PI5878gPatterned/Nylon6withMoS2-2%	18/12/2025	1812DAQ\\DAQ08.tdms	1812Motor\\Motor08.csv	none	70		-54	-59,4	3	5,00E-07	1,00E-02	Pos(mm), F(N), Target Force(N)	20000	200	273000	2730	13,645	no	0,5	0,5	0,5	0,5	0,5	0,5
1812-R80	PI5878gPatterned/Nylon6withMoS2-2%	18/12/2025	1812DAQ\\DAQ09.tdms	1812Motor\\Motor09.csv	none	80		-54	-59,4	3	5,00E-07	1,00E-02	Pos(mm), F(N), Target Force(N)	20000	200	273000	2730	13,645	no	0,5	0,5	0,5	0,5	0,5	0,5
1812-R90	PI5878gPatterned/Nylon6withMoS2-2%	18/12/2025	1812DAQ\\DAQ10.tdms	1812Motor\\Motor10.csv	none	90		-54	-59,4	3	5,00E-07	1,00E-02	Pos(mm), F(N), Target Force(N)	20000	200	273000	2730	13,645	no	0,5	0,5	0,5	0,5	0,5	0,5
1812-R100	PI5878gPatterned/Nylon6withMoS2-2%	18/12/2025	1812DAQ\\DAQ11.tdms	1812Motor\\Motor11.csv	none	100		-54	-59,4	3	5,00E-07	1,00E-02	Pos(mm), F(N), Target Force(N)	20000	200	273000	2730	13,645	no	0,5	0,5	0,5	0,5	0,5	0,5
2312-R1	PI5878gPatterned/Nylon6withMoS2-1% 3 h	23/12/2025	2312DAQ\\DAQ01.tdms	2312Motor\\Motor01.csv	none	1		-54	-59,4	3	5,00E-07	1,00E-02	Pos(mm), F(N), Target Force(N)	20000	200	273000	2730	13,645	no	0,5	0,5	0,5	0,5	0,5	0,5
2312-R10	PI5878gPatterned/Nylon6withMoS2-1% 3 h	23/12/2025	2312DAQ\\DAQ02.tdms	2312Motor\\Motor02.csv	none	10		-54	-59,4	3	5,00E-07	1,00E-02	Pos(mm), F(N), Target Force(N)	20000	200	273000	2730	13,645	no	0,5	0,5	0,5	0,5	0,5	0,5
2312-R20	PI5878gPatterned/Nylon6withMoS2-1% 3 h	23/12/2025	2312DAQ\\DAQ03.tdms	2312Motor\\Motor03.csv	none	20		-54	-59,4	3	5,00E-07	1,00E-02	Pos(mm), F(N), Target Force(N)	20000	200	273000	2730	13,645	no	0,5	0,5	0,5	0,5	0,5	0,5
2312-R30	PI5878gPatterned/Nylon6withMoS2-1% 3 h	23/12/2025	2312DAQ\\DAQ04.tdms	2312Motor\\Motor04.csv	none	30		-54	-59,4	3	5,00E-07	1,00E-02	Pos(mm), F(N), Target Force(N)	20000	200	273000	2730	13,645	no	0,5	0,5	0,5	0,5	0,5	0,5
2312-R40	PI5878gPatterned/Nylon6withMoS2-1% 3 h	23/12/2025	2312DAQ\\DAQ05.tdms	2312Motor\\Motor05.csv	none	40		-54	-59,4	3	5,00E-07	1,00E-02	Pos(mm), F(N), Target Force(N)	20000	200	273000	2730	13,645	no	0,5	0,5	0,5	0,5	0,5	0,5
2312-R50	PI5878gPatterned/Nylon6withMoS2-1% 3 h	23/12/2025	2312DAQ\\DAQ06.tdms	2312Motor\\Motor06.csv	none	50		-54	-59,4	3	5,00E-07	1,00E-02	Pos(mm), F(N), Target Force(N)	20000	200	273000	2730	13,645	no	0,5	0,5	0,5	0,5	0,5	0,5
2312-R60	PI5878gPatterned/Nylon6withMoS2-1% 3 h	23/12/2025	2312DAQ\\DAQ07.tdms	2312Motor\\Motor07.csv	none	60		-54	-59,4	3	5,00E-07	1,00E-02	Pos(mm), F(N), Target Force(N)	20000	200	273000	2730	13,645	no	0,5	0,5	0,5	0,5	0,5	0,5
2312-R70	PI5878gPatterned/Nylon6withMoS2-1% 3 h	23/12/2025	2312DAQ\\DAQ08.tdms	2312Motor\\Motor08.csv	none	70		-54	-59,4	3	5,00E-07	1,00E-02	Pos(mm), F(N), Target Force(N)	20000	200	273000	2730	13,645	no	0,5	0,5	0,5	0,5	0,5	0,5
2312-R80	PI5878gPatterned/Nylon6withMoS2-1% 3 h	23/12/2025	2312DAQ\\DAQ09.tdms	2312Motor\\Motor09.csv	none	80		-54	-59,4	3	5,00E-07	1,00E-02	Pos(mm), F(N), Target Force(N)	20000	200	273000	2730	13,645	no	0,5	0,5	0,5	0,5	0,5	0,5
2312-R90	PI5878gPatterned/Nylon6withMoS2-1% 3 h	23/12/2025	2312DAQ\\DAQ10.tdms	2312Motor\\Motor10.csv	none	90		-54	-59,4	3	5,00E-07	1,00E-02	Pos(mm), F(N), Target Force(N)	20000	200	273000	2730	13,645	no	0,5	0,5	0,5	0,5	0,5	0,5
2312-R100	PI5878gPatterned/Nylon6withMoS2-1% 3 h	23/12/2025	2312DAQ\\DAQ11.tdms	2312Motor\\Motor11.csv	none	100		-54	-59,4	3	5,00E-07	1,00E-02	Pos(mm), F(N), Target Force(N)	20000	200	273000	2730	13,645	no	0,5	0,5	0,5	0,5	0,5	0,5
1401-R1	PI5878gPatterned/Nylon6withGO-1% RIE	14/01/2025	1401DAQ\\DAQ01.tdms	1401Motor\\Motor01.csv	none	1		-54	-59,4	3	5,00E-07	1,00E-02	Pos(mm), F(N), Target Force(N)	20000	200	273000	2730	13,645	no	0,5	0,5	0,5	0,5	0,5	0,5
1401-R10	PI5878gPatterned/Nylon6withGO-1% RIE	14/01/2025	1401DAQ\\DAQ02.tdms	1401Motor\\Motor02.csv	none	10		-54	-59,4	3	5,00E-07	1,00E-02	Pos(mm), F(N), Target Force(N)	20000	200	273000	2730	13,645	no	0,5	0,5	0,5	0,5	0,5	0,5
1401-R20	PI5878gPatterned/Nylon6withGO-1% RIE	14/01/2025	1401DAQ\\DAQ03.tdms	1401Motor\\Motor03.csv	none	20		-54	-59,4	3	5,00E-07	1,00E-02	Pos(mm), F(N), Target Force(N)	20000	200	273000	2730	13,645	no	0,5	0,5	0,5	0,5	0,5	0,5
1401-R30	PI5878gPatterned/Nylon6withGO-1% RIE	14/01/2025	1401DAQ\\DAQ04.tdms	1401Motor\\Motor04.csv	none	30		-54	-59,4	3	5,00E-07	1,00E-02	Pos(mm), F(N), Target Force(N)	20000	200	273000	2730	13,645	no	0,5	0,5	0,5	0,5	0,5	0,5
1401-R40	PI5878gPatterned/Nylon6withGO-1% RIE	14/01/2025	1401DAQ\\DAQ05.tdms	1401Motor\\Motor05.csv	none	40		-54	-59,4	3	5,00E-07	1,00E-02	Pos(mm), F(N), Target Force(N)	20000	200	273000	2730	13,645	no	0,5	0,5	0,5	0,5	0,5	0,5
1401-R50	PI5878gPatterned/Nylon6withGO-1% RIE	14/01/2025	1401DAQ\\DAQ06.tdms	1401Motor\\Motor06.csv	none	50		-54	-59,4	3	5,00E-07	1,00E-02	Pos(mm), F(N), Target Force(N)	20000	200	273000	2730	13,645	no	0,5	0,5	0,5	0,5	0,5	0,5
1401-R60	PI5878gPatterned/Nylon6withGO-1% RIE	14/01/2025	1401DAQ\\DAQ07.tdms	1401Motor\\Motor07.csv	none	60		-54	-59,4	3	5,00E-07	1,00E-02	Pos(mm), F(N), Target Force(N)	20000	200	273000	2730	13,645	no	0,5	0,5	0,5	0,5	0,5	0,5
1401-R70	PI5878gPatterned/Nylon6withGO-1% RIE	14/01/2025	1401DAQ\\DAQ08.tdms	1401Motor\\Motor08.csv	none	70		-54	-59,4	3	5,00E-07	1,00E-02	Pos(mm), F(N), Target Force(N)	20000	200	273000	2730	13,645	no	0,5	0,5	0,5	0,5	0,5	0,5
1401-R80	PI5878gPatterned/Nylon6withGO-1% RIE	14/01/2025	1401DAQ\\DAQ09.tdms	1401Motor\\Motor09.csv	none	80		-54	-59,4	3	5,00E-07	1,00E-02	Pos(mm), F(N), Target Force(N)	20000	200	273000	2730	13,645	no	0,5	0,5	0,5	0,5	0,5	0,5
1401-R90	PI5878gPatterned/Nylon6withGO-1% RIE	14/01/2025	1401DAQ\\DAQ10.tdms	1401Motor\\Motor10.csv	none	90		-54	-59,4	3	5,00E-07	1,00E-02	Pos(mm), F(N), Target Force(N)	20000	200	273000	2730	13,645	no	0,5	0,5	0,5	0,5	0,5	0,5
1401-R100	PI5878gPatterned/Nylon6withGO-1% RIE	14/01/2025	1401DAQ\\DAQ11.tdms	1401Motor\\Motor11.csv	none	100		-54	-59,4	3	5,00E-07	1,00E-02	Pos(mm), F(N), Target Force(N)	20000	200	273000	2730	13,645	no	0,5	0,5	0,5	0,5	0,5	0,5
1401-R1	PI5878gPatterned/Nylon6withMoS2-1,5% RIE	14/01/2025	1401DAQ\\DAQ12.tdms	1401Motor\\Motor12.csv	none	1		-54	-59,4	3	5,00E-07	1,00E-02	Pos(mm), F(N), Target Force(N)	20000	200	273000	2730	13,645	no	0,5	0,5	0,5	0,5	0,5	0,5
1401-R10	PI5878gPatterned/Nylon6withMoS2-1,5% RIE	14/01/2025	1401DAQ\\DAQ13.tdms	1401Motor\\Motor13.csv	none	10		-54	-59,4	3	5,00E-07	1,00E-02	Pos(mm), F(N), Target Force(N)	20000	200	273000	2730	13,645	no	0,5	0,5	0,5	0,5	0,5	0,5
1401-R20	PI5878gPatterned/Nylon6withMoS2-1,5% RIE	14/01/2025	1401DAQ\\DAQ14.tdms	1401Motor\\Motor14.csv	none	20		-54	-59,4	3	5,00E-07	1,00E-02	Pos(mm), F(N), Target Force(N)	20000	200	273000	2730	13,645	no	0,5	0,5	0,5	0,5	0,5	0,5
1401-R30	PI5878gPatterned/Nylon6withMoS2-1,5% RIE	14/01/2025	1401DAQ\\DAQ15.tdms	1401Motor\\Motor15.csv	none	30		-54	-59,4	3	5,00E-07	1,00E-02	Pos(mm), F(N), Target Force(N)	20000	200	273000	2730	13,645	no	0,5	0,5	0,5	0,5	0,5	0,5
1401-R40	PI5878gPatterned/Nylon6withMoS2-1,5% RIE	14/01/2025	1401DAQ\\DAQ16.tdms	1401Motor\\Motor16.csv	none	40		-54	-59,4	3	5,00E-07	1,00E-02	Pos(mm), F(N), Target Force(N)	20000	200	273000	2730	13,645	no	0,5	0,5	0,5	0,5	0,5	0,5
1401-R50	PI5878gPatterned/Nylon6withMoS2-1,5% RIE	14/01/2025	1401DAQ\\DAQ17.tdms	1401Motor\\Motor17.csv	none	50		-54	-59,4	3	5,00E-07	1,00E-02	Pos(mm), F(N), Target Force(N)	20000	200	273000	2730	13,645	no	0,5	0,5	0,5	0,5	0,5	0,5
1401-R60	PI5878gPatterned/Nylon6withMoS2-1,5% RIE	14/01/2025	1401DAQ\\DAQ18.tdms	1401Motor\\Motor18.csv	none	60		-54	-59,4	3	5,00E-07	1,00E-02	Pos(mm), F(N), Target Force(N)	20000	200	273000	2730	13,645	no	0,5	0,5	0,5	0,5	0,5	0,5
1401-R70	PI5878gPatterned/Nylon6withMoS2-1,5% RIE	14/01/2025	1401DAQ\\DAQ19.tdms	1401Motor\\Motor19.csv	none	70		-54	-59,4	3	5,00E-07	1,00E-02	Pos(mm), F(N), Target Force(N)	20000	200	273000	2730	13,645	no	0,5	0,5	0,5	0,5	0,5	0,5
1401-R80	PI5878gPatterned/Nylon6withMoS2-1,5% RIE	14/01/2025	1401DAQ\\DAQ20.tdms	1401Motor\\Motor20.csv	none	80		-54	-59,4	3	5,00E-07	1,00E-02	Pos(mm), F(N), Target Force(N)	20000	200	273000	2730	13,645	no	0,5	0,5	0,5	0,5	0,5	0,5
1401-R90	PI5878gPatterned/Nylon6withMoS2-1,5% RIE	14/01/2025	1401DAQ\\DAQ21.tdms	1401Motor\\Motor21.csv	none	90		-54	-59,4	3	5,00E-07	1,00E-02	Pos(mm), F(N), Target Force(N)	20000	200	273000	2730	13,645	no	0,5	0,5	0,5	0,5	0,5	0,5
1401-R100	PI5878gPatterned/Nylon6withMoS2-1,5% RIE	14/01/2025	1401DAQ\\DAQ22.tdms	1401Motor\\Motor22.csv	none	100		-54	-59,4	3	5,00E-07	1,00E-02	Pos(mm), F(N), Target Force(N)	20000	200	273000	2730	13,645	no	0,5	0,5	0,5	0,5	0,5	0,5
1501-R1	Nylon6-PTFE double spin furnace	14/01/2025	1501DAQ\\DAQ01.tdms	1501Motor\\Motor01.csv	none	1		-54	-59,4	3	5,00E-07	1,00E-02	Pos(mm), F(N), Target Force(N)	20000	200	273000	2730	13,645	no	0,5	0,5	0,5	0,5	0,5	0,5
1501-R10	Nylon6-PTFE double spin furnace	14/01/2025	1501DAQ\\DAQ02.tdms	1501Motor\\Motor02.csv	none	10		-54	-59,4	3	5,00E-07	1,00E-02	Pos(mm), F(N), Target Force(N)	20000	200	273000	2730	13,645	no	0,5	0,5	0,5	0,5	0,5	0,5
1501-R20	Nylon6-PTFE double spin furnace	14/01/2025	1501DAQ\\DAQ03.tdms	1501Motor\\Motor03.csv	none	20		-54	-59,4	3	5,00E-07	1,00E-02	Pos(mm), F(N), Target Force(N)	20000	200	273000	2730	13,645	no	0,5	0,5	0,5	0,5	0,5	0,5
1501-R30	Nylon6-PTFE double spin furnace	14/01/2025	1501DAQ\\DAQ04.tdms	1501Motor\\Motor04.csv	none	30		-54	-59,4	3	5,00E-07	1,00E-02	Pos(mm), F(N), Target Force(N)	20000	200	273000	2730	13,645	no	0,5	0,5	0,5	0,5	0,5	0,5
1501-R40	Nylon6-PTFE double spin furnace	14/01/2025	1501DAQ\\DAQ05.tdms	1501Motor\\Motor05.csv	none	40		-54	-59,4	3	5,00E-07	1,00E-02	Pos(mm), F(N), Target Force(N)	20000	200	273000	2730	13,645	no	0,5	0,5	0,5	0,5	0,5	0,5
1501-R50	Nylon6-PTFE double spin furnace	14/01/2025	1501DAQ\\DAQ06.tdms	1501Motor\\Motor06.csv	none	50		-54	-59,4	3	5,00E-07	1,00E-02	Pos(mm), F(N), Target Force(N)	20000	200	273000	2730	13,645	no	0,5	0,5	0,5	0,5	0,5	0,5
1501-R60	Nylon6-PTFE double spin furnace	14/01/2025	1501DAQ\\DAQ07.tdms	1501Motor\\Motor07.csv	none	60		-54	-59,4	3	5,00E-07	1,00E-02	Pos(mm), F(N), Target Force(N)	20000	200	273000	2730	13,645	no	0,5	0,5	0,5	0,5	0,5	0,5
1501-R70	Nylon6-PTFE double spin furnace	14/01/2025	1501DAQ\\DAQ08.tdms	1501Motor\\Motor08.csv	none	70		-54	-59,4	3	5,00E-07	1,00E-02	Pos(mm), F(N), Target Force(N)	20000	200	273000	2730	13,645	no	0,5	0,5	0,5	0,5	0,5	0,5
1501-R80	Nylon6-PTFE double spin furnace	14/01/2025	1501DAQ\\DAQ09.tdms	1501Motor\\Motor09.csv	none	80		-54	-59,4	3	5,00E-07	1,00E-02	Pos(mm), F(N), Target Force(N)	20000	200	273000	2730	13,645	no	0,5	0,5	0,5	0,5	0,5	0,5
1501-R90	Nylon6-PTFE double spin furnace	14/01/2025	1501DAQ\\DAQ10.tdms	1501Motor\\Motor10.csv	none	90		-54	-59,4	3	5,00E-07	1,00E-02	Pos(mm), F(N), Target Force(N)	20000	200	273000	2730	13,645	no	0,5	0,5	0,5	0,5	0,5	0,5
1501-R100	Nylon6-PTFE double spin furnace	14/01/2025	1501DAQ\\DAQ11.tdms	1501Motor\\Motor11.csv	none	100		-54	-59,4	3	5,00E-07	1,00E-02	Pos(mm), F(N), Target Force(N)	20000	200	273000	2730	13,645	no	0,5	0,5	0,5	0,5	0,5	0,5
1501-R1	Nylon6-PTFE spin furnace spin furnace	14/01/2025	1501DAQ\\DAQ12.tdms	1501Motor\\Motor12.csv	none	1		-54	-59,4	3	5,00E-07	1,00E-02	Pos(mm), F(N), Target Force(N)	20000	200	273000	2730	13,645	no	0,5	0,5	0,5	0,5	0,5	0,5
1501-R10	Nylon6-PTFE spin furnace spin furnace	14/01/2025	1501DAQ\\DAQ13.tdms	1501Motor\\Motor13.csv	none	10		-54	-59,4	3	5,00E-07	1,00E-02	Pos(mm), F(N), Target Force(N)	20000	200	273000	2730	13,645	no	0,5	0,5	0,5	0,5	0,5	0,5
1501-R20	Nylon6-PTFE spin furnace spin furnace	14/01/2025	1501DAQ\\DAQ14.tdms	1501Motor\\Motor14.csv	none	20		-54	-59,4	3	5,00E-07	1,00E-02	Pos(mm), F(N), Target Force(N)	20000	200	273000	2730	13,645	no	0,5	0,5	0,5	0,5	0,5	0,5
1501-R30	Nylon6-PTFE spin furnace spin furnace	14/01/2025	1501DAQ\\DAQ15.tdms	1501Motor\\Motor15.csv	none	30		-54	-59,4	3	5,00E-07	1,00E-02	Pos(mm), F(N), Target Force(N)	20000	200	273000	2730	13,645	no	0,5	0,5	0,5	0,5	0,5	0,5
1501-R40	Nylon6-PTFE spin furnace spin furnace	14/01/2025	1501DAQ\\DAQ16.tdms	1501Motor\\Motor16.csv	none	40		-54	-59,4	3	5,00E-07	1,00E-02	Pos(mm), F(N), Target Force(N)	20000	200	273000	2730	13,645	no	0,5	0,5	0,5	0,5	0,5	0,5
1501-R50	Nylon6-PTFE spin furnace spin furnace	14/01/2025	1501DAQ\\DAQ17.tdms	1501Motor\\Motor17.csv	none	50		-54	-59,4	3	5,00E-07	1,00E-02	Pos(mm), F(N), Target Force(N)	20000	200	273000	2730	13,645	no	0,5	0,5	0,5	0,5	0,5	0,5
1501-R60	Nylon6-PTFE spin furnace spin furnace	14/01/2025	1501DAQ\\DAQ18.tdms	1501Motor\\Motor18.csv	none	60		-54	-59,4	3	5,00E-07	1,00E-02	Pos(mm), F(N), Target Force(N)	20000	200	273000	2730	13,645	no	0,5	0,5	0,5	0,5	0,5	0,5
1501-R70	Nylon6-PTFE spin furnace spin furnace	14/01/2025	1501DAQ\\DAQ19.tdms	1501Motor\\Motor19.csv	none	70		-54	-59,4	3	5,00E-07	1,00E-02	Pos(mm), F(N), Target Force(N)	20000	200	273000	2730	13,645	no	0,5	0,5	0,5	0,5	0,5	0,5
1501-R80	Nylon6-PTFE spin furnace spin furnace	14/01/2025	1501DAQ\\DAQ20.tdms	1501Motor\\Motor20.csv	none	80		-54	-59,4	3	5,00E-07	1,00E-02	Pos(mm), F(N), Target Force(N)	20000	200	273000	2730	13,645	no	0,5	0,5	0,5	0,5	0,5	0,5
1501-R90	Nylon6-PTFE spin furnace spin furnace	14/01/2025	1501DAQ\\DAQ21.tdms	1501Motor\\Motor21.csv	none	90		-54	-59,4	3	5,00E-07	1,00E-02	Pos(mm), F(N), Target Force(N)	20000	200	273000	2730	13,645	no	0,5	0,5	0,5	0,5	0,5	0,5
1501-R100	Nylon6-PTFE spin furnace spin furnace	14/01/2025	1501DAQ\\DAQ22.tdms	1501Motor\\Motor22.csv	none	100		-54	-59,4	3	5,00E-07	1,00E-02	Pos(mm), F(N), Target Force(N)	20000	200	273000	2730	13,645	no	0,5	0,5	0,5	0,5	0,5	0,5